## Sheet1
Input values
Resistance | 5 | Ohms | 5 | Ohms | 5 | Ohms | 5 | Ohms
voltage on resistance | 3.36 | V | 2.82 | V | 3.15 | V | 3.1 | V
Temperature 1 | 54.2 | Degrees C | 76.3 | Degrees C | 48.7 | Degrees C | 48.2 | Degrees C
Temperatire 2 | 53.4 | Degrees C | 38.6 | Degrees C | 47.3 | Degrees C | 47.4 | Degrees C
Thermocouple difference |  |  |  |  | 0 | Degrees C | 0 | Degrees C
Thermal paste gap | 1.5 | mm | 1.5 | mm | 1.2 | mm | 1.2 | mm
Conductivity area length | 24.1 | mm | 24.1 | mm | 37 | mm | 37 | mm
Conductivity area width | 10.4 | mm | 10.4 | mm | 10.35 | mm | 10.35 | mm
Formula
k = P * L / (A * dT)
k = thermal conductivity
P = power (rate of energy transfer)
L = thickness of material
A = area of thermal conductivity
dT = difference in emperature
Calculated values
P | 2.25792 |  | 1.59048 |  | 1.9845 |  | 1.922
L | 0.0015 |  | 0.0015 |  | 0.0012 |  | 0.0012
A | 0.00025064 |  | 0.00025064 |  | 0.00038295 |  | 0.00038295
dT | 0.8 |  | 37.7 |  | 1.4 |  | 0.8
Thermal conductivity (k) | 16.89116 |  | 0.2524804 |  | 4.441833 |  | 7.528398
Claimed Thermal Conductivity |  |  |  |  | 5 |  | 6